## Sheet1
Cathode Material Composition | Li | Ni | Mn | O | Synthesis Method | Li Source | Ni Source | Mn Source | Mixing method | Furnace | Sintering Temperature (°C) 1st step | Sintering Temperature (°C) 2nd step | Sintering Temperature (°C) 3rd step | Sintering Time (h) 1st step | Sintering Time (h) 2nd step | Sintering Time (h) 3rd step | Gas atmosphere | Heating Rate | Cooling Rate | Surface Morphology | Space group | Lattice Constant | Electrolyte salt | Electrolyte solvent | Electrolyte solvent additive etc. | voltage window | Discharge Capacity [mAh/g] | Current density /C rate | Rate Capability (mAh/g) | Rate Capability (C rate) | Coulombic efficiency% | Capacity Retention (%) | Capacity Retention (Cycles) | Source
LiNi0.5Mn1.5O4 | 1 | 0.5 | 1.5 | 4 | thermopolymerization | LiNO3 | Ni(NO3)2·6H2O | Mn(CH3COO)2·4H2O | / | / | 500 | 900 | 700 | 5 | 15 | 48 | Air | / | natural cooling | 0 | P4332 | 8.1703 | 1 M LiPF6 | ethylene carbonate (EC)/dimethyl carbonate (DMC) (1:1) |  | 3.5 - 4.9 | 128 | 0.2 | 78.9 | 10 | 87 | 90.9 | 200 | https://link.springer.com/article/10.1007/s10008-017-3545-z
LiNi0.45Cu0.05Mn1.5O4 | 1 | 0.45 | 1.5 | 4 | thermopolymerization | LiNO3 | Ni(NO3)2·6H2O | Mn(CH3COO)2·4H2O | / | / | 500 | 900 | 700 | 5 | 15 | 48 | Air | / | natural cooling | 0 | P4332 | 8.1682 | 1 M LiPF6 | ethylene carbonate (EC)/dimethyl carbonate (DMC) (1:1) |  | 3.5 - 4.9 | 128 | 0.2 | 98.3 | 10 | 87 | 93.4 | 200 | https://link.springer.com/article/10.1007/s10008-017-3545-z
LiNi0.45Mg0.05Mn1.5O4 | 1 | 0.45 | 1.5 | 4 | thermopolymerization | LiNO3 | Ni(NO3)2·6H2O | Mn(CH3COO)2·4H2O | / | / | 500 | 900 | 700 | 5 | 15 | 48 | Air | / | natural cooling | 0 | P4332 | 8.17 | 1 M LiPF6 | ethylene carbonate (EC)/dimethyl carbonate (DMC) (1:1) |  | 3.5 - 4.9 | 123 | 0.2 | 92.4 | 10 | 83.7 | 93.4 | 200 | https://link.springer.com/article/10.1007/s10008-017-3545-z
LiNi0.45Zn0.05Mn1.5O4 | 1 | 0.45 | 1.5 | 4 | thermopolymerization | LiNO3 | Ni(NO3)2·6H2O | Mn(CH3COO)2·4H2O | / | / | 500 | 900 | 700 | 5 | 15 | 48 | Air | / | natural cooling | 0 | Fd3m | 8.1834 | 1 M LiPF6 | ethylene carbonate (EC)/dimethyl carbonate (DMC) (1:1) |  | 3.5 - 4.9 | 121 | 0.2 | 82.8 | 10 | 82.3 | 78.9 | 200 | https://link.springer.com/article/10.1007/s10008-017-3545-z
LiNi0.5Mn1.5O4 | 1 | 0.5 | 1.5 | 4 | / | Li | Ni(NO3)2·6H2O, 98% | Mn(NO3)2·4H2O | / | / | 500 | 800 | 0 | 2 | 8 | 0 | Air | / | natural cooling | 0 | Fd3m | 8.17 | 1 M LiPF6 | ethylene carbonate (EC)/dimethyl carbonate (DMC) (1:1) |  | 3.5 - 4.9 | 120 | 0.2 | / | / | 73 | 99.9 | 50 | https://www.sciencedirect.com/science/article/abs/pii/S0167273811002037
LiNi0.5Mn1.5O4 | 1 | 0.5 | 1.5 | 4 | / | Li | Ni(NO3)2·6H2O, 98% | Mn(NO3)2·4H2O | / | / | 500 | 800 | 600 | 2 | 8 | 96 | Air | / | natural cooling | 0 | P4332 | 8.08 | 1 M LiPF6 | ethylene carbonate (EC)/dimethyl carbonate (DMC) (1:1) |  | 3.5 - 4.9 | 110 | 0.2 | / | / | 85 | 73 | 50 | https://www.sciencedirect.com/science/article/abs/pii/S0167273811002037
LiNi0.5Mn1.5O4 | 1 | 0.5 | 1.5 | 4 | molten salt | LiCl–LiOH | Ni(OH)2 | MnOOH | / | / | 900 | 0 | 0 | 3 | 0 | 0 | Air | / | natural cooling | 0 | Fd3m | / | 1 M LiPF6 | ethylene carbonate (EC)/dimethyl carbonate (DMC) (1:1) |  | 3.5 - 4.9 | 139 | 0.2 | / | / | / | 99.2 | 50 | https://www.sciencedirect.com/science/article/abs/pii/S0013468603006200
LiNi0.5Mn1.5O4 | 1 | 0.5 | 1.5 | 4 | sol gel | Li(CH3COO) H20 H2O | Ni(CH3COO) 4H2O | Mn(CH3COO) 4H2O | / | box | 600 | 450 | 700 | 48 | 10 | 24 | Air | / | natural cooling | 0 | / | 8.17 | 1 M LiPF6 | ethylene carbonate (EC)/dimethyl carbonate (DMC) (1:2) |  | 3.5 - 5.2 | 139 | 0.2 | / | / | / | 97 | 50 | https://www.sciencedirect.com/science/article/abs/pii/S1388248102004915
LiNi0.5Mn1.5O4 | 1 | 0.5 | 1.5 | 4 | composite carbon process | LiOH H20 | NiSO4 | MnSO4 | / | box | 600 | 450 | 700 | 48 | 10 | 24 | Air | / | natural cooling | 0 | Fd3m | 8.19 | 1 M LiPF6 | ethylene carbonate (EC)/dimethyl carbonate (DMC) (1:2) |  | 3.5 - 5.2 | 138 | 0.2 | / | / | / | 98 | 50 | https://www.sciencedirect.com/science/article/abs/pii/S1388248102004915
LiNi0.5Mn1.5O4 | 1 | 0.5 | 1.5 | 4 | solid state | Li2CO3 | NiCO3 | MnO2 | ballmill | / | 900 | 700 | 0 | 12 | 48 | 0 | Air | / | natural cooling | 0 | P4332 | 8.16 | 1 M LiPF6 | ethylene carbonate (EC)/dimethyl carbonate (DMC) (1:1) |  | 3 - 5.0 | 137 | 0.2 | 110 | 40 | 98.8 | 97.8 | 50 | https://iopscience.iop.org/article/10.1149/1.3439678/meta
LiNi0.5Mn1.5O4 | 1 | 0.5 | 1.5 | 4 | sol gel | Li2CO3 | NiCO3 | MnO2 | ballmill | / | 850 | 600 | 0 | 12 | 24 | 0 | Air | / | natural cooling | 0 | / | / | 1 M LiPF6 | propylene carbonate (PC) |  | 3.5 - 4.9 | 127 | 0.2 | / | / | / | 87.6 | 60 | https://www.sciencedirect.com/science/article/pii/S0378775302000344
LiNi0.5Mn1.5O4 | 1 | 0.5 | 1.5 | 4 | sol gel | C2H3O2Li · 2H2O | C4H14NiO8 | C4H14MnO8 | / | / | 800 | 0 | 0 | 1 | 0 | 0 | Air | / | natural cooling | 0 | / | / | 1 M LiPF6 | ethylene carbonate (EC)/dimethyl carbonate (DMC) (1:1) |  | 3.5 - 5.0 | 101.12 | 0.1 | 10 | 1 | / | 60 | 30 | https://pubs.acs.org/doi/full/10.1021/acsami.5b01392
LiNi0.5Mn1.5O4 | 1 | 0.5 | 1.5 | 4 | sol gel | C2H3O2Li · 2H2O | C4H14NiO8 | C4H14MnO8 | / | / | 800 | 0 | 0 | 1 | 0 | 0 | Air | / | natural cooling | TiO2 coated | / | / | 1 M LiPF6 | ethylene carbonate (EC)/dimethyl carbonate (DMC) (1:1) |  | 3.5 - 5.0 | 103.17 | 0.1 | 78 | 1 | / | 97.6 | 25 | https://pubs.acs.org/doi/full/10.1021/acsami.5b01392
LiNi0.5Mn1.5O4 | 1 | 0.5 | 1.5 | 4 | sol gel | C2H3O2Li · 2H2O | C4H14NiO8 | C4H14MnO8 | / | / | 800 | 0 | 0 | 1 | 0 | 0 | Air | / | natural cooling | Al2O3 coated | / | / | 1 M LiPF6 | ethylene carbonate (EC)/dimethyl carbonate (DMC) (1:1) |  | 3.5 - 5.0 | 105.72 | 0.1 | 99 | 1 | / | 98.8 | 25 | https://pubs.acs.org/doi/full/10.1021/acsami.5b01392
LiNi0.5Mn1.5O4 | 1 | 0.5 | 1.5 | 4 | solid state | Li2CO3 | NiCO3 | MnCO3 | ballmill | / | 500 | 650 | 900 | 12 | 12 | 6 | Air | / | natural cooling | 0 | / | / | 1 M LiPF6 | ethylene carbonate (EC)/dimethyl carbonate (DMC) (1:2) |  | 3.5 - 4.9 | 97 | 0.1 | / | / | / | 98 | 100 | https://pubs.acs.org/doi/full/10.1021/jp405158m
LiNi0.5Mn1.5O3.985 | 1 | 0.5 | 1.5 | 3.985 | oxalate coprecipitation | LiCl | NiCl2·6H2O | MnCl2·4H2O | ballmill | / | 400 | 700 | 0 | 3 | 10 | 0 | Air | / | natural cooling | 0 | Fd3m | / | 1 M LiPF6 | ethylene carbonate (EC)/dimethyl carbonate (DMC) (1:1) |  | 3.5 - 4.9 | 119 | 1 | 50 | 7 | / | 99 | 50 | https://www.sciencedirect.com/science/article/pii/S0013468612002095
LiNi0.5Mn1.5O3.975 | 1 | 0.5 | 1.5 | 3.975 | oxalate coprecipitation | LiCl | NiCl2·6H2O | MnCl2·4H2O | ballmill | / | 400 | 700 | 0 | 3 | 10 | 0 | Air | / | natural cooling | 0 | Fd3m | / | 1 M LiPF6 | ethylene carbonate (EC)/dimethyl carbonate (DMC) (1:1) |  | 3.5 - 4.9 | 121 | 1 | 100 | 7 | / | 99 | 50 | https://www.sciencedirect.com/science/article/pii/S0013468612002095
LiNi0.5Mn1.5O3.967 | 1 | 0.5 | 1.5 | 3.967 | oxalate coprecipitation | LiCl | NiCl2·6H2O | MnCl2·4H2O | ballmill | / | 400 | 700 | 0 | 3 | 10 | 0 | Air | / | natural cooling | 0 | Fd3m | / | 1 M LiPF6 | ethylene carbonate (EC)/dimethyl carbonate (DMC) (1:1) |  | 3.5 - 4.9 | 120.3 | 1 | 100 | 7 | / | 99 | 50 | https://www.sciencedirect.com/science/article/pii/S0013468612002095
Li1.05Ni0.5Mn1.5O4 | 1 | 0.5 | 1.5 | 4 | gel combustion | LiOAc·2H2O | Ni(OAc)2·4H2O | Mn(OAc)2·4H2O | / | / | 450 | 800 | 0 | 2 | 6 | 0 | Air | 2°C/min | natural cooling | 0 | Fd3m | 8.1738 | 1 M LiPF6 | ethylene carbonate (EC)/dimethyl carbonate (DMC) (1:1) |  | 3.5 - 5.0 | 117.9 | 1 | 104.5 | 15 | 99.1 | 89.1 | 200 | https://www.sciencedirect.com/science/article/pii/S0013468612000138
Li1.05Ni0.5Mn1.5O4 | 1 | 0.5 | 1.5 | 4 | gel combustion | LiOAc·2H2O | Ni(OAc)2·4H2O | Mn(OAc)2·4H2O | / | / | 450 | 850 | 0 | 2 | 6 | 0 | Air | 2°C/min | natural cooling | 0 | Fd3m | 8.1741 | 1 M LiPF6 | ethylene carbonate (EC)/dimethyl carbonate (DMC) (1:1) |  | 3.5 - 5.0 | 132.4 | 1 | 115.2 | 15 | 99.5 | 89.6 | 200 | https://www.sciencedirect.com/science/article/pii/S0013468612000138
Li1.05Ni0.5Mn1.5O4 | 1 | 0.5 | 1.5 | 4 | gel combustion | LiOAc·2H2O | Ni(OAc)2·4H2O | Mn(OAc)2·4H2O | / | / | 450 | 900 | 0 | 2 | 6 | 0 | Air | 2°C/min | natural cooling | 0 | Fd3m | 8.1744 | 1 M LiPF6 | ethylene carbonate (EC)/dimethyl carbonate (DMC) (1:1) |  | 3.5 - 5.0 | 129.7 | 1 | 115.8 | 15 | 99.5 | 94.8 | 200 | https://www.sciencedirect.com/science/article/pii/S0013468612000138
Li1.05Ni0.5Mn1.5O4 | 1 | 0.5 | 1.5 | 4 | gel combustion | LiOAc·2H2O | Ni(OAc)2·4H2O | Mn(OAc)2·4H2O | / | / | 450 | 950 | 0 | 2 | 6 | 0 | Air | 2°C/min | natural cooling | 0 | Fd3m | 8.1768 | 1 M LiPF6 | ethylene carbonate (EC)/dimethyl carbonate (DMC) (1:1) |  | 3.5 - 5.0 | 131.4 | 1 | 118.2 | 15 | 99.6 | 96.3 | 200 | https://www.sciencedirect.com/science/article/pii/S0013468612000138
Li1.05Ni0.5Mn1.5O4 | 1 | 0.5 | 1.5 | 4 | gel combustion | LiOAc·2H2O | Ni(OAc)2·4H2O | Mn(OAc)2·4H2O | / | / | 450 | 1000 | 0 | 2 | 6 | 0 | Air | 2°C/min | natural cooling | 0 | Fd3m | 8.1804 | 1 M LiPF6 | ethylene carbonate (EC)/dimethyl carbonate (DMC) (1:1) |  | 3.5 - 5.0 | 131.8 | 1 | 124.5 | 15 | 99.7 | 97.3 | 200 | https://www.sciencedirect.com/science/article/pii/S0013468612000138
Li1.05Ni0.5Mn1.5O4 | 1.05 | 0.5 | 1.5 | 4 | gel combustion | LiOAc·2H2O | Ni(OAc)2·4H2O | Mn(OAc)2·4H2O | / | / | 450 | 1050 | 0 | 2 | 6 | 0 | Air | 2°C/min | natural cooling | 0 | Fd3m | 8.1806 | 1 M LiPF6 | ethylene carbonate (EC)/dimethyl carbonate (DMC) (1:1) |  | 3.5 - 5.0 | 129.3 | 1 | 118.5 | 15 | 99.7 | 97.6 | 200 | https://www.sciencedirect.com/science/article/pii/S0013468612000138
LiNi0.49Mn1.51O4 | 1 | 0.49 | 1.51 | 4 | spray dry | LiOOCH3∙2H2O | C4H6NiO4∙4H2O | C4H6MnO4∙4H2O, | ballmill | box | 500 | 800 | 0 | 10 | 10 | 0 | Air | / | natural cooling | 0 | P4332 | 8.16941 | 1 M LiPF6 | ethylene carbonate (EC)/dimethyl carbonate (DMC) (1:1) |  | 3.5 - 5.0 | 138.2 | 0.05 | 129.9 | 5 | / | 83 | 200 | https://onlinelibrary.wiley.com/doi/epdf/10.1002/aenm.202203778
LiNi0.83Mn1.517O4 | 1 | 0.83 | 1.517 | 4 | spray dry | LiOOCH3∙2H2O | C4H6NiO4∙4H2O | C4H6MnO4∙4H2O, | ballmill | box | 500 | 800 | 750 | 10 | 10 | 1 | Air | / | natural cooling | 0 | Fd3m | 8.1717 | 1 M LiPF6 | ethylene carbonate (EC)/dimethyl carbonate (DMC) (1:1) |  | 3.5 - 5.0 | 138.9 | 0.05 | 129.1 | 5 | / | 92.5 | 200 | https://onlinelibrary.wiley.com/doi/epdf/10.1002/aenm.202203778
LiNi0.44Mn1.56O4 | 1 | 0.44 | 1.56 | 4 | spray dry | LiOOCH3∙2H2O | C4H6NiO4∙4H2O | C4H6MnO4∙4H2O, | ballmill | box | 500 | 800 | 0 | 10 | 10 | 0 | Air | / | natural cooling | 0 | Fd3m | 8.17929 | 1 M LiPF6 | ethylene carbonate (EC)/dimethyl carbonate (DMC) (1:1) |  | 3.5 - 5.0 | 132.5 | 0.05 | 116.6 | 5 | / | 90.5 | 200 | https://onlinelibrary.wiley.com/doi/epdf/10.1002/aenm.202203778
LiNi0.31Mn1.569O4 | 1 | 0.31 | 1.569 | 4 | spray dry | LiOOCH3∙2H2O | C4H6NiO4∙4H2O | C4H6MnO4∙4H2O, | ballmill | box | 500 | 800 | 600 | 10 | 10 | 18 | Ar | / | natural cooling | 0 | P4332 | 8.1835 | 1 M LiPF6 | ethylene carbonate (EC)/dimethyl carbonate (DMC) (1:1) |  | 3.5 - 5.0 | 125.2 | 0.05 | 81.38 | 5 | / | 90.5 | 200 | https://onlinelibrary.wiley.com/doi/epdf/10.1002/aenm.202203778
LiNi0.5Mn1.5O4 | 1 | 0.5 | 1.5 | 4 | solid state | Li2CO3 | NiCO3 | MnCO3 | ballmill | / | 500 | 650 | 900 | 12 | 12 | 6 | Air | / | natural cooling | 0 | / | / | 1 M LiPF6 | ethylene carbonate (EC)/dimethyl carbonate (DMC) (1:2) |  | 3.5 - 4.9 | 120 | 0.1 | / | / | / | 95 | 100 | https://www.sciencedirect.com/science/article/pii/S0013468612020282
LiNi0.48Mn1.52O4 | 1 | 0.48 | 1.52 | 4 | emulsion drying | LiNO3 | Ni(NO3)2·6H2O | Mn(NO3)2·6H2O | / | tube | 700 | 0 | 0 | 24 | 0 | 0 | Air | / | natural cooling | 0 | Fd3m | / | 1 M LiPF6 | ethylene carbonate (EC)/dimethyl carbonate (DMC) (1:2) |  | 3.0 - 4.9 | 141 | 0.5 | / | / | / | 56.73 | 20 | https://www.sciencedirect.com/science/article/pii/S0013468602001317
LiNi0.48Mn1.52O3.98 | 1 | 0.48 | 1.52 | 3.98 | emulsion drying | LiNO3 | Ni(NO3)2·6H2O | Mn(NO3)2·6H2O | / | tube | 750 | 0 | 0 | 12 | 0 | 0 | Air | / | natural cooling | 0 | Fd3m | 8.175 | 1 M LiPF6 | ethylene carbonate (EC)/dimethyl carbonate (DMC) (1:2) |  | 3.0 - 4.9 | 118 | 0.5 | / | / | / | 50.84 | 50 | https://www.sciencedirect.com/science/article/pii/S0013468602001317
LiNi0.48Mn1.52O3.96 | 1 | 0.48 | 1.52 | 3.96 | emulsion drying | LiNO3 | Ni(NO3)2·6H2O | Mn(NO3)2·6H2O | / | tube | 750 | 0 | 0 | 24 | 0 | 0 | Air | / | natural cooling | 0 | Fd3m | / | 1 M LiPF6 | ethylene carbonate (EC)/dimethyl carbonate (DMC) (1:2) |  | 3.0 - 4.9 | 145 | 0.5 | / | / | / | 72.41 | 50 | https://www.sciencedirect.com/science/article/pii/S0013468602001317
LiNi0.48Mn1.52O3.9 | 1 | 0.48 | 1.52 | 3.9 | emulsion drying | LiNO3 | Ni(NO3)2·6H2O | Mn(NO3)2·6H2O | / | tube | 750 | 0 | 0 | 48 | 0 | 0 | Air | / | natural cooling | 0 | Fd3m | / | 1 M LiPF6 | ethylene carbonate (EC)/dimethyl carbonate (DMC) (1:2) |  | 3.0 - 4.9 | 100 | 0.5 | / | / | / | 63 | 15 | https://www.sciencedirect.com/science/article/pii/S0013468602001317
Li0.98Ni0.48Mn1.52O3.94 | 0.98 | 0.48 | 1.52 | 3.94 | emulsion drying | LiNO3 | Ni(NO3)2·6H2O | Mn(NO3)2·6H2O | / | tube | 800 | 0 | 0 | 24 | 0 | 0 | Air | / | natural cooling | 0 | Fd3m | / | 1 M LiPF6 | ethylene carbonate (EC)/dimethyl carbonate (DMC) (1:2) |  | 3.0 - 4.9 | 132 | 0.5 | / | / | / | 60.6 | 50 | https://www.sciencedirect.com/science/article/pii/S0013468602001317
Li0.97Ni0.48Mn1.52O3.91 | 0.97 | 0.48 | 1.52 | 3.91 | emulsion drying | LiNO3 | Ni(NO3)2·6H2O | Mn(NO3)2·6H2O | / | tube | 850 | 0 | 0 | 24 | 0 | 0 | Air | / | natural cooling | 0 | Fd3m | / | 1 M LiPF6 | ethylene carbonate (EC)/dimethyl carbonate (DMC) (1:2) |  | 3.0 - 4.9 | 131 | 0.5 | / | / | / | 45.8 | 50 | https://www.sciencedirect.com/science/article/pii/S0013468602001317
LiNi0.5Mn1.5O4 | 1 | 0.5 | 1.5 | 4 | spray dry | LiOH·H2O | Ni(NO3)2·6H2O | Mn(CH3COO)2·4H2O | / | tube | 900 | 700 | 500 | 20 | 24 | 30 | Air | / | natural cooling | 0 | Fd3m | 8.168 | 1 M LiPF6 | ethylene carbonate (EC)/dimethyl carbonate (DMC) (1:2) |  | 3.0 - 4.9 | 136 | 0.15 | 125 | 3.5 | / | 95.588 | 50 | https://www.sciencedirect.com/science/article/pii/S0378775308017746
LiNi0.475Co0.05Mn1.475O4 | 1 | 0.475 | 1.475 | 4 | spray dry | LiOH·H2O | Ni(NO3)2·6H2O | Mn(CH3COO)2·4H2O | / | tube | 900 | 700 | 500 | 20 | 24 | 30 | Air | / | natural cooling | 0 | P4332 | 8.168 | 1 M LiPF6 | ethylene carbonate (EC)/dimethyl carbonate (DMC) (1:2) |  | 3.0 - 4.9 | 133 | 0.15 | 119 | 3.5 | / | 92.481 | 50 | https://www.sciencedirect.com/science/article/pii/S0378775308017746
LiNi0.45Co0.1Mn1.45O4 | 1 | 0.45 | 1.45 | 4 | spray dry | LiOH·H2O | Ni(NO3)2·6H2O | Mn(CH3COO)2·4H2O | / | tube | 900 | 700 | 500 | 20 | 24 | 30 | Air | / | natural cooling | 0 | Fd3m | 8.081 | 1 M LiPF6 | ethylene carbonate (EC)/dimethyl carbonate (DMC) (1:2) |  | 3.0 - 4.9 | 128 | 0.15 | 118 | 3.5 | / | 96.875 | 50 | https://www.sciencedirect.com/science/article/pii/S0378775308017746
LiNi0.425Co0.15Mn1.425O4 | 1 | 0.425 | 1.425 | 4 | spray dry | LiOH·H2O | Ni(NO3)2·6H2O | Mn(CH3COO)2·4H2O | / | tube | 900 | 700 | 500 | 20 | 24 | 30 | Air | / | natural cooling | 0 | Fd3m | 8.081 | 1 M LiPF6 | ethylene carbonate (EC)/dimethyl carbonate (DMC) (1:2) |  | 3.0 - 4.9 | 123 | 0.15 | 114 | 3.5 | / | 96.747 | 50 | https://www.sciencedirect.com/science/article/pii/S0378775308017746
LiNi0.4Co0.2Mn1.4O4 | 1 | 0.4 | 1.4 | 4 | spray dry | LiOH·H2O | Ni(NO3)2·6H2O | Mn(CH3COO)2·4H2O | / | tube | 900 | 700 | 500 | 20 | 24 | 30 | Air | / | natural cooling | 0 | Fd3m | 8.01 | 1 M LiPF6 | ethylene carbonate (EC)/dimethyl carbonate (DMC) (1:2) |  | 3.0 - 4.9 | 116 | 0.15 | 107 | 3.5 | / | 96.551 | 50 | https://www.sciencedirect.com/science/article/pii/S0378775308017746
LiNi0.5Mn1.5O4 | 1 | 0.5 | 1.5 | 4 | sol gel | LiOH·H2O | Ni(NO3)2·6H2O | Mn(CH3COO)2·4H2O | / | box | 850 | 350 | 120 | 6 | 1 | 5 | Air | / | natural cooling | 0 | / | 8.178 | 1 M LiPF6 | ethylene carbonate (EC)/dimethyl carbonate (DMC) (1:1) |  | 3.0 - 4.95 | 115 | 0.2 | 68 | 5 | / | 62 | 100 | https://www.sciencedirect.com/science/article/pii/S0013468611001964
LiNi0.5Mn1.5O4 | 1 | 0.5 | 1.5 | 4 | sol gel | LiOH·H2O | Ni(NO3)2·6H2O | Mn(CH3COO)2·4H2O | / | box | 850 | 350 | 120 | 6 | 1 | 5 | Air | / | natural cooling | carbon coated (0.5% wt) | / | 8.177 | 1 M LiPF6 | ethylene carbonate (EC)/dimethyl carbonate (DMC) (1:1) |  | 3.0 - 4.95 | 126 | 0.2 | 111 | 5 | / | 91 | 100 | https://www.sciencedirect.com/science/article/pii/S0013468611001964
LiNi0.5Mn1.5O4 | 1 | 0.5 | 1.5 | 4 | sol gel | LiOH·H2O | Ni(NO3)2·6H2O | Mn(CH3COO)2·4H2O | / | box | 850 | 350 | 120 | 6 | 1 | 5 | Air | / | natural cooling | carbon coated (1% wt) | / | 8.173 | 1 M LiPF6 | ethylene carbonate (EC)/dimethyl carbonate (DMC) (1:1) |  | 3.0 - 4.95 | 130 | 0.2 | 110.5 | 5 | / | 92 | 100 | https://www.sciencedirect.com/science/article/pii/S0013468611001964
LiNi0.5Mn1.5O4 | 1 | 0.5 | 1.5 | 4 | sol gel | LiOH·H2O | Ni(NO3)2·6H2O | Mn(CH3COO)2·4H2O | / | box | 850 | 350 | 120 | 6 | 1 | 5 | Air | / | natural cooling | carbon coated (3% wt) | / | 8.171 | 1 M LiPF6 | ethylene carbonate (EC)/dimethyl carbonate (DMC) (1:1) |  | 3.0 - 4.95 | 120 | 0.2 | 113 | 5 | / | 83 | 100 | https://www.sciencedirect.com/science/article/pii/S0013468611001964
LiNi0.5Mn1.5O4 | 1 | 0.5 | 1.5 | 4 | solid state | Li2CO3 | Ni(NO3)2·6H2O | MnO2 | ballmill | / | 750 | 0 | 0 | 24 | 0 | 0 | Air | / | natural cooling | 0 | / | / | 1 M LiPF6 | ethylene carbonate (EC)/dimethyl carbonate (DMC) (1:1) |  | 3.0 - 4.9 | 132 | 0.2 | / | / | 80 | 97.4 | 40 | https://www.sciencedirect.com/science/article/pii/S0378775308021204
LiNi0.5Mn1.5O4 | 1 | 0.5 | 1.5 | 4 | solid state | Li2CO3 | Ni(NO3)2·6H2O | MnO2 | mortar and pestle | / | 750 | 0 | 0 | 24 | 0 | 0 | Air | / | natural cooling | 0 | / | / | 1 M LiPF6 | ethylene carbonate (EC)/dimethyl carbonate (DMC) (1:1) |  | 3.0 - 4.9 | 130 | 0.2 | / | / | 97 | 95 | 40 | https://www.sciencedirect.com/science/article/pii/S0378775308021204
LiNi0.5Mn1.5O4 | 1 | 0.5 | 1.5 | 4 | solid state | Li2CO3 | Ni(CH3COO)2·6H2O | MnO2 | ballmill | / | 750 | 0 | 0 | 24 | 0 | 0 | Air | / | natural cooling | 0 | / | / | 1 M LiPF6 | ethylene carbonate (EC)/dimethyl carbonate (DMC) (1:1) |  | 3.0 - 4.9 | 120 | 0.2 | / | / | / | 90.5 | 40 | https://www.sciencedirect.com/science/article/pii/S0378775308021204
LiNi0.5Mn1.5O4 | 1 | 0.5 | 1.5 | 4 | solid state | Li2CO3 | NiO | MnO2 | ballmill | / | 750 | 0 | 0 | 24 | 0 | 0 | Air | / | natural cooling | 0 | / | / | 1 M LiPF6 | ethylene carbonate (EC)/dimethyl carbonate (DMC) (1:1) |  | 3.0 - 4.9 | 119 | 0.2 | / | / | / | 89.71 | 40 | https://www.sciencedirect.com/science/article/pii/S0378775308021204
LiNi0.5Mn1.5O4 | 1 | 0.5 | 1.5 | 4 | solid state | Li2CO3 | Ni2O3 | MnO2 | ballmill | / | 750 | 0 | 0 | 24 | 0 | 0 | Air | / | natural cooling | 0 | / | / | 1 M LiPF6 | ethylene carbonate (EC)/dimethyl carbonate (DMC) (1:1) |  | 3.0 - 4.9 | 117 | 0.2 | / | / | / | 97.43 | 40 | https://www.sciencedirect.com/science/article/pii/S0378775308021204
LiNi0.5Mn1.5O4 | 1 | 0.5 | 1.5 | 4 | sol gel | Li(CH3COO)·2H2O | Ni(CH3COO) 4H2O | Mn(CH3COO)2·4H2O | / | / | 500 | 850 | 400 | 10 | 10 | 1 | Air | / | natural cooling | 0 | / | / | 1 M LiPF6 | ethylene carbonate (EC)/dimethyl carbonate (DMC) (1:2) |  | 3.5 - 5.2 | 137 | 0.3 | / | / | / | 8 | 30 | https://www.sciencedirect.com/science/article/pii/S1388248102002771
LiNi0.5Mn1.5O4 | 1 | 0.5 | 1.5 | 4 | sol gel | Li(CH3COO)·2H2O | Ni(CH3COO) 4H2O | Mn(CH3COO)2·4H2O | / | / | 500 | 850 | 400 | 10 | 10 | 1 | Air | / | natural cooling | ZnO coated (0.1% wt) | / | / | 1 M LiPF6 | ethylene carbonate (EC)/dimethyl carbonate (DMC) (1:2) |  | 3.5 - 5.2 | 137 | 0.3 | / | / | / | 29 | 30 | https://www.sciencedirect.com/science/article/pii/S1388248102002771
LiNi0.5Mn1.5O4 | 1 | 0.5 | 1.5 | 4 | sol gel | Li(CH3COO)·2H2O | Ni(CH3COO) 4H2O | Mn(CH3COO)2·4H2O | / | / | 500 | 850 | 400 | 10 | 10 | 1 | Air | / | natural cooling | ZnO coated (0.5% wt) | / | / | 1 M LiPF6 | ethylene carbonate (EC)/dimethyl carbonate (DMC) (1:2) |  | 3.5 - 5.2 | 137 | 0.3 | / | / | / | 88 | 30 | https://www.sciencedirect.com/science/article/pii/S1388248102002771
LiNi0.5Mn1.5O4 | 1 | 0.5 | 1.5 | 4 | sol gel | Li(CH3COO)·2H2O | Ni(CH3COO) 4H2O | Mn(CH3COO)2·4H2O | / | / | 500 | 850 | 400 | 10 | 10 | 1 | Air | / | natural cooling | ZnO coated (1.5% wt) | / | / | 1 M LiPF6 | ethylene carbonate (EC)/dimethyl carbonate (DMC) (1:2) |  | 3.5 - 5.2 | 137 | 0.3 | / | / | / | 99 | 50 | https://www.sciencedirect.com/science/article/pii/S1388248102002771
LiNi0.5Mn1.5O4 | 1 | 0.5 | 1.5 | 4 | solid state | LiOH | NiO | MnO2 | ballmill | box | 650 | 800 | 1000 | 5 | 15 | 2 | Air | / | natural cooling | RuO2 doped | / | 8.17 | 1 M LiPF6 | ethylene carbonate (EC)/ethyl methyl carbonate (EMC)/dimethyl carbonate (DMC) (1:1:1) |  | 3.0 - 5.0 | 130 | 0.2 | 55 | 10 | / | 61 | 500 | https://www.sciencedirect.com/science/article/pii/S1388248109002744
Li1.1Ni0.35Ru0.05Mn1.5O4 | 1.1 | 0.35 | 1.5 | 4 | solid state | LiOH | NiO | MnO2 | ballmill | box | 650 | 800 | 1000 | 5 | 15 | 2 | Air | / | natural cooling | RuO2 doped | / | 8.19 | 1 M LiPF6 | ethylene carbonate (EC)/ethyl methyl carbonate (EMC)/dimethyl carbonate (DMC) (1:1:1) |  | 3.0 - 5.0 | 130 | 0.2 | 108 | 10 | / | 91 | 500 | https://www.sciencedirect.com/science/article/pii/S1388248109002744
LiNi0.4Ru0.05Mn1.5O4 | 1 | 0.4 | 1.5 | 4 | solid state | LiOH | NiO | MnO2 | ballmill | box | 650 | 800 | 1000 | 5 | 15 | 2 | Air | / | natural cooling | RuO2 doped | / | 8.2 | 1 M LiPF6 | ethylene carbonate (EC)/ethyl methyl carbonate (EMC)/dimethyl carbonate (DMC) (1:1:1) |  | 3.0 - 5.0 | 130 | 0.2 | 117 | 10 | / | 84 | 500 | https://www.sciencedirect.com/science/article/pii/S1388248109002744
LiNi0.5Mn1.5O4 | 1 | 0.5 | 1.5 | 4 | solid state | LiOH | NiO | MnO2 | ballmill | / | 650 | 800 | 800 | 5 | 15 | 2 | Air | / | natural cooling | RuO2 doped | Fd3m | 8.17896 | 1 M LiPF6 | ethylene carbonate (EC)/dimethyl carbonate (DMC) (1:2) |  | 3.0 - 5.0 | 120 | 1 | 58 | 10 | / | 66 | 500 | https://pubs.acs.org/doi/full/10.1021/jp110746w
LiNi0.48Ru0.01Mn1.5O4 | 1 | 0.48 | 1.5 | 4 | solid state | LiOH | NiO | MnO2 | ballmill | / | 650 | 800 | 800 | 5 | 15 | 2 | Air | / | natural cooling | RuO2 doped | Fd3m | 8.18259 | 1 M LiPF6 | ethylene carbonate (EC)/dimethyl carbonate (DMC) (1:2) |  | 3.0 - 5.0 | 120 | 1 | 102 | 10 | / | 55 | 500 | https://pubs.acs.org/doi/full/10.1021/jp110746w
LiNi0.44Ru0.03Mn1.5O4 | 1 | 0.44 | 1.5 | 4 | solid state | LiOH | NiO | MnO2 | ballmill | / | 650 | 800 | 800 | 5 | 15 | 2 | Air | / | natural cooling | RuO2 doped | Fd3m | 8.18551 | 1 M LiPF6 | ethylene carbonate (EC)/dimethyl carbonate (DMC) (1:2) |  | 3.0 - 5.0 | 132 | 1 | 108 | 10 | / | 80 | 500 | https://pubs.acs.org/doi/full/10.1021/jp110746w
LiNi0.4Ru0.05Mn1.5O4 | 1 | 0.4 | 1.5 | 4 | solid state | LiOH | NiO | MnO2 | ballmill | / | 650 | 800 | 800 | 5 | 15 | 2 | Air | / | natural cooling | RuO2 doped | Fd3m | 8.19211 | 1 M LiPF6 | ethylene carbonate (EC)/dimethyl carbonate (DMC) (1:2) |  | 3.0 - 5.0 | 132 | 1 | 117 | 10 | / | 88 | 500 | https://pubs.acs.org/doi/full/10.1021/jp110746w
LiNi0.5Mn1.5O4 | 1 | 0.5 | 1.5 | 4 | ultrasonic spray pyrolysis | LiF | Ni(NO3)2·6H2O | Mn(NO3)2·6H2O | / | box | 500 | 900 | 0 | 8 | 15 | 0 | Air | 1°C/min | natural cooling | 0 | Fd3m | 8.172 | 1 M LiPF6 | ethylene carbonate (EC)/dimethyl carbonate (DMC) (1:1) |  | 3.5 - 5.0 | 134 | 0.2 | 50 | 7 | / | / | / | https://www.sciencedirect.com/science/article/pii/S0378775305009912
LiNi0.5Mn1.5O3.95F0.05 | 1 | 0.5 | 1.5 | 3.95 | ultrasonic spray pyrolysis | LiF | Ni(NO3)2·6H2O | Mn(NO3)2·6H2O | / | box | 500 | 900 | 0 | 8 | 15 | 0 | Air | 1°C/min | natural cooling | 0 | Fd3m | 8.169 | 1 M LiPF6 | ethylene carbonate (EC)/dimethyl carbonate (DMC) (1:1) |  | 3.5 - 5.0 | 130 | 0.2 | / | / | / | / | / | https://www.sciencedirect.com/science/article/pii/S0378775305009912
LiNi0.5Mn1.5O3.9F0.1 | 1 | 0.5 | 1.5 | 3.9 | ultrasonic spray pyrolysis | LiF | Ni(NO3)2·6H2O | Mn(NO3)2·6H2O | / | box | 500 | 900 | 0 | 8 | 15 | 0 | Air | 1°C/min | natural cooling | 0 | Fd3m | 8.17 | 1 M LiPF6 | ethylene carbonate (EC)/dimethyl carbonate (DMC) (1:1) |  | 3.5 - 5.0 | 127 | 0.2 | 54 | 7 | / | / | / | https://www.sciencedirect.com/science/article/pii/S0378775305009912
LiNi0.5Mn1.5O4 | 1 | 0.5 | 1.5 | 4 | coprecipitation | LiOH | NiSO4·6H2O | MnSO4·H2O | / | / | 700 | 0 | 0 | 15 | 0 | 0 | Air | / | natural cooling | 0 | / | / | 1 M LiPF6 | ethylene carbonate (EC)/dimethyl carbonate (DMC) (1:1) |  | 3.5 - 5.0 | 112 | 1 | / | / | / | 73 | 100 | https://www.sciencedirect.com/science/article/pii/S025405840600277X
LiNi0.5Mn1.5O4 | 1 | 0.5 | 1.5 | 4 | coprecipitation | LiOH | NiSO4·6H2O | MnSO4·H2O | / | / | 750 | 0 | 0 | 15 | 0 | 0 | Air | / | natural cooling | 0 | / | / | 1 M LiPF6 | ethylene carbonate (EC)/dimethyl carbonate (DMC) (1:1) |  | 3.5 - 5.0 | 120 | 1 | / | / | / | 80 | 100 | https://www.sciencedirect.com/science/article/pii/S025405840600277X
LiNi0.5Mn1.5O4 | 1 | 0.5 | 1.5 | 4 | coprecipitation | LiOH | NiSO4·6H2O | MnSO4·H2O | / | / | 800 | 0 | 0 | 15 | 0 | 0 | Air | / | natural cooling | 0 | / | / | 1 M LiPF6 | ethylene carbonate (EC)/dimethyl carbonate (DMC) (1:1) |  | 3.5 - 5.0 | 126 | 1 | / | / | / | 95 | 100 | https://www.sciencedirect.com/science/article/pii/S025405840600277X
LiNi0.5Mn1.5O4 | 1 | 0.5 | 1.5 | 4 | coprecipitation | LiOH | NiSO4·6H2O | MnSO4·H2O | / | / | 850 | 0 | 0 | 15 | 0 | 0 | Air | / | natural cooling | 0 | / | / | 1 M LiPF6 | ethylene carbonate (EC)/dimethyl carbonate (DMC) (1:1) |  | 3.5 - 5.0 | 127 | 1 | / | / | / | 95 | 100 | https://www.sciencedirect.com/science/article/pii/S025405840600277X
LiNi0.5Mn1.5O4 | 1 | 0.5 | 1.5 | 4 | coprecipitation | LiOH | NiSO4·6H2O | MnSO4·H2O | / | / | 900 | 0 | 0 | 15 | 0 | 0 | Air | / | natural cooling | 0 | / | / | 1 M LiPF6 | ethylene carbonate (EC)/dimethyl carbonate (DMC) (1:1) |  | 3.5 - 5.0 | 128 | 1 | / | / | / | 95 | 100 | https://www.sciencedirect.com/science/article/pii/S025405840600277X
LiNi0.5Mn1.5O4 | 1 | 0.5 | 1.5 | 4 | sol gel | Li(CH3COO)·2H2O | Ni(CH3COO) 4H2O | Mn(CH3COO)2·4H2O | / | box | 450 | 850 | 0 | 5 | 12 | 0 | Air | / | natural cooling | 0 | Fd3m | 8.1815 | 1 M LiPF6 | ethylene carbonate (EC)/dimethyl carbonate (DMC) (1:1) |  | 3.5 - 5.2 | 123 | 0.2 | / | / | / | / | / | https://www.sciencedirect.com/science/article/pii/S0025540808000780
LiNi0.5Mn1.5O3.95F0.05 | 1 | 0.5 | 1.5 | 3.95 | sol gel | Li(CH3COO)·2H2O | Ni(CH3COO) 4H2O | Mn(CH3COO)2·4H2O | / | box | 450 | 850 | 0 | 5 | 12 | 0 | Air | / | natural cooling | 0 | Fd3m | 8.1783 | 1 M LiPF6 | ethylene carbonate (EC)/dimethyl carbonate (DMC) (1:1) |  | 3.5 - 5.2 | 135 | 0.2 | / | / | / | 71 | 100 | https://www.sciencedirect.com/science/article/pii/S0025540808000780
LiNi0.5Mn1.5O3.9F0.1 | 1 | 0.5 | 1.5 | 3.9 | sol gel | Li(CH3COO)·2H2O | Ni(CH3COO) 4H2O | Mn(CH3COO)2·4H2O | / | box | 450 | 850 | 0 | 5 | 12 | 0 | Air | / | natural cooling | 0 | Fd3m | 8.1829 | 1 M LiPF6 | ethylene carbonate (EC)/dimethyl carbonate (DMC) (1:1) |  | 3.5 - 5.2 | 122 | 0.2 | / | / | / | 91 | 100 | https://www.sciencedirect.com/science/article/pii/S0025540808000780
LiNi0.5Mn1.5O3.85F0.15 | 1 | 0.5 | 1.5 | 3.85 | sol gel | Li(CH3COO)·2H2O | Ni(CH3COO) 4H2O | Mn(CH3COO)2·4H2O | / | box | 450 | 850 | 0 | 5 | 12 | 0 | Air | / | natural cooling | 0 | Fd3m | 8.1914 | 1 M LiPF6 | ethylene carbonate (EC)/dimethyl carbonate (DMC) (1:1) |  | 3.5 - 5.2 | 111 | 0.2 | / | / | / | 95 | 100 | https://www.sciencedirect.com/science/article/pii/S0025540808000780
LiNi0.5Mn1.5O3.8F0.2 | 1 | 0.5 | 1.5 | 3.8 | sol gel | Li(CH3COO)·2H2O | Ni(CH3COO) 4H2O | Mn(CH3COO)2·4H2O | / | box | 450 | 850 | 0 | 5 | 12 | 0 | Air | / | natural cooling | 0 | Fd3m | 8.1983 | 1 M LiPF6 | ethylene carbonate (EC)/dimethyl carbonate (DMC) (1:1) |  | 3.5 - 5.2 | 103 | 0.2 | / | / | / | 98 | 100 | https://www.sciencedirect.com/science/article/pii/S0025540808000780
LiNi0.5Mn1.5O4 | 1 | 0.5 | 1.5 | 4 | solid state | LiOH·H2O | NiCO3 | MnCO3 | ballmill | / | 500 | 650 | 900 | 12 | 12 | 6 | Air | / | natural cooling | 0 | Fd3m | 8.178 | 1 M LiPF6 | ethylene carbonate (EC)/diethyl carbonate (DEC) (1:2) |  | 3.5 - 5.0 | 123 | 0.1 | 85 | 10 | / | 92.9 | 100 | https://pubs.acs.org/doi/full/10.1021/cm501203r
LiNi0.5Mn1.5O4 | 1 | 0.5 | 1.5 | 4 | solid state | LiOH·H2O | NiCO3 | MnCO3 | ballmill | / | 500 | 650 | 700 | 12 | 12 | 2 | Air | / | natural cooling | 0 | Fd3m | 8.174 | 1 M LiPF6 | ethylene carbonate (EC)/diethyl carbonate (DEC) (1:2) |  | 3.5 - 5.0 | 128 | 0.1 | 94.5 | 10 | / | 92.3 | 100 | https://pubs.acs.org/doi/full/10.1021/cm501203r
LiNi0.5Mn1.5O4 | 1 | 0.5 | 1.5 | 4 | solid state | LiOH·H2O | NiCO3 | MnCO3 | ballmill | / | 500 | 650 | 700 | 12 | 12 | 6 | Air | / | natural cooling | 0 | Fd3m | 8.172 | 1 M LiPF6 | ethylene carbonate (EC)/diethyl carbonate (DEC) (1:2) |  | 3.5 - 5.0 | 128.5 | 0.1 | 95 | 10 | / | 90 | 100 | https://pubs.acs.org/doi/full/10.1021/cm501203r
LiNi0.5Mn1.5O4 | 1 | 0.5 | 1.5 | 4 | solid state | LiOH·H2O | NiCO3 | MnCO3 | ballmill | / | 500 | 650 | 700 | 12 | 12 | 12 | Air | / | natural cooling | 0 | P4332 | 8.172 | 1 M LiPF6 | ethylene carbonate (EC)/diethyl carbonate (DEC) (1:2) |  | 3.5 - 5.0 | 129 | 0.1 | 93 | 10 | / | 88 | 100 | https://pubs.acs.org/doi/full/10.1021/cm501203r
LiNi0.5Mn1.5O4 | 1 | 0.5 | 1.5 | 4 | solid state | LiOH·H2O | NiCO3 | MnCO3 | ballmill | / | 500 | 650 | 700 | 12 | 12 | 24 | Air | / | natural cooling | 0 | P4332 | 8.172 | 1 M LiPF6 | ethylene carbonate (EC)/diethyl carbonate (DEC) (1:2) |  | 3.5 - 5.0 | 129.25 | 0.1 | 92 | 10 | / | 86 | 100 | https://pubs.acs.org/doi/full/10.1021/cm501203r
LiNi0.5Mn1.5O4 | 1 | 0.5 | 1.5 | 4 | solid state | LiOH·H2O | NiCO3 | MnCO3 | ballmill | / | 500 | 650 | 700 | 12 | 12 | 36 | Air | / | natural cooling | 0 | P4332 | 8.171 | 1 M LiPF6 | ethylene carbonate (EC)/diethyl carbonate (DEC) (1:2) |  | 3.5 - 5.0 | 129.65 | 0.1 | 80 | 10 | / | 84 | 100 | https://pubs.acs.org/doi/full/10.1021/cm501203r
LiNi0.5Mn1.5O4 | 1 | 0.5 | 1.5 | 4 | solid state | LiOH·H2O | NiCO3 | MnCO3 | ballmill | / | 500 | 650 | 700 | 12 | 12 | 48 | Air | / | natural cooling | 0 | P4332 | 8.172 | 1 M LiPF6 | ethylene carbonate (EC)/diethyl carbonate (DEC) (1:2) |  | 3.5 - 5.0 | 129.8 | 0.1 | 70 | 10 | / | 82.1 | 100 | https://pubs.acs.org/doi/full/10.1021/cm501203r
LiNi0.5Mn1.5O4 | 1 | 0.5 | 1.5 | 4 | microwave-assisted hydrothermal | LiOH·H2O | NiSO4·6H2O | MnSO4·H2O | / | muffle | 200 | 700 | 0 | 0.5 | 3 | 0 | Air | / | natural cooling | 0 | Fd3m | 8.1649 | 1 M LiPF6 | ethylene carbonate (EC)/dimethyl carbonate (DMC) (1:1) |  | 3.5 - 5.0 | 129 | 0.5 | 88 | 80 | 98 | 62 | 500 | https://pubs.acs.org/doi/full/10.1021/acsami.5b11389
LiNi0.5Mn1.5O4 | 1 | 0.5 | 1.5 | 4 | microwave-assisted hydrothermal | LiOH·H2O | NiSO4·6H2O | MnSO4·H2O | / | muffle | 200 | 800 | 0 | 0.5 | 3 | 0 | Air | / | natural cooling | 0 | Fd3m | 8.1658 | 1 M LiPF6 | ethylene carbonate (EC)/dimethyl carbonate (DMC) (1:1) |  | 3.5 - 5.0 | 128 | 0.5 | 62 | 80 | 98 | 78 | 500 | https://pubs.acs.org/doi/full/10.1021/acsami.5b11389
LiNi0.5Mn1.5O4 | 1 | 0.5 | 1.5 | 4 | microwave-assisted hydrothermal | LiOH·H2O | NiSO4·6H2O | MnSO4·H2O | / | muffle | 200 | 900 | 0 | 0.5 | 3 | 0 | Air | / | natural cooling | 0 | Fd3m | 8.17 | 1 M LiPF6 | ethylene carbonate (EC)/dimethyl carbonate (DMC) (1:1) |  | 3.5 - 5.0 | 122 | 0.5 | 75 | 80 | 98 | 89 | 500 | https://pubs.acs.org/doi/full/10.1021/acsami.5b11389
LiNi0.5Mn1.5O4 | 1 | 0.5 | 1.5 | 4 | microwave-assisted hydrothermal | LiOH·H2O | NiSO4·6H2O | MnSO4·H2O | / | muffle | 200 | 1000 | 0 | 0.5 | 3 | 0 | Air | / | natural cooling | 0 | Fd3m | 8.1783 | 1 M LiPF6 | ethylene carbonate (EC)/dimethyl carbonate (DMC) (1:1) |  | 3.5 - 5.0 | 108 | 0.5 | 52 | 80 | 98 | 95 | 500 | https://pubs.acs.org/doi/full/10.1021/acsami.5b11389
Li0.81Ni0.43Mn1.57O3.91 | 0.81 | 0.43 | 1.57 | 3.91 | wet chemistry | Li(CH3COO)·2H2O | Ni(CH3COO) 4H2O | Mn(CH3COO)2·4H2O | / | / | 800 | 200 | 0 | 20 | 4 | 0 | Air | 3°C/min | 1°C/min | 0 | Fd3m | / | 1 M LiPF6 | ethylene carbonate (EC)/dimethyl carbonate (DMC) (1:1) |  | 3.5 - 5.0 | 106 | 1 | 3 | 10 | 98.6 | 80 | 500 | https://www.sciencedirect.com/science/article/pii/S0013468610005384
Li0.84Ni0.46Mn1.54O3.92 | 0.84 | 0.46 | 1.54 | 3.92 | solid state | Li(CH3COO)·2H2O | Ni(CH3COO) 4H2O | Mn(CH3COO)2·4H2O | / | / | 800 | 200 | 0 | 20 | 4 | 0 | Air | 3°C/min | 1°C/min | 0 | Fd3m | / | 1 M LiPF6 | ethylene carbonate (EC)/dimethyl carbonate (DMC) (1:1) |  | 3.5 - 5.0 | 142 | 1 | 26 | 10 | 97.8 | 65 | 500 | https://www.sciencedirect.com/science/article/pii/S0013468610005384
Li0.83Ni0.4Mn1.6O3.91 | 0.83 | 0.4 | 1.6 | 3.91 | combustion synthesis | Li(CH3COO)·2H2O | Ni(CH3COO) 4H2O | Mn(CH3COO)2·4H2O | / | / | 800 | 200 | 0 | 20 | 4 | 0 | Air | 3°C/min | 1°C/min | 0 | Fd3m | / | 1 M LiPF6 | ethylene carbonate (EC)/dimethyl carbonate (DMC) (1:1) |  | 3.5 - 5.0 | 98 | 1 | 0 | 10 | 98.1 | 20 | 500 | https://www.sciencedirect.com/science/article/pii/S0013468610005384
LiNi0.5Mn1.5O4 | 1 | 0.5 | 1.5 | 4 | cellulose-based sol–gel synthesis | Li(CH3COO)·2H2O | Ni(CH3COO) 4H2O | Mn(CH3COO)2·4H2O | / | / | 800 | 200 | 0 | 20 | 4 | 0 | Air | 3°C/min | 1°C/min | 0 | P4332 | / | 1 M LiPF6 | ethylene carbonate (EC)/dimethyl carbonate (DMC) (1:1) |  | 3.5 - 5.0 | 97 | 1 | / | / | / | / | / | https://www.sciencedirect.com/science/article/pii/S0013468610005384
LiNi0.5Mn1.5O4 | 1 | 0.5 | 1.5 | 4 | cellulose-based sol–gel synthesis | Li(CH3COO)·2H2O | Ni(CH3COO) 4H2O | Mn(CH3COO)2·4H2O | / | / | 500 | 200 | 0 | 10 | 4 | 0 | Air | 3°C/min | 1°C/min | 0 | P4332 | / | 1 M LiPF6 | ethylene carbonate (EC)/dimethyl carbonate (DMC) (1:1) |  | 3.5 - 5.0 | 107 | 1 | / | / | / | / | / | https://www.sciencedirect.com/science/article/pii/S0013468610005384
Li0.85Ni0.46Mn1.54O3.93 | 0.85 | 0.46 | 1.54 | 3.93 | ascorbic acid-based sol–gel synthesis | Li(CH3COO)·2H2O | Ni(CH3COO) 4H2O | Mn(CH3COO)2·4H2O | / | / | 800 | 200 | 0 | 20 | 4 | 0 | Air | 3°C/min | 1°C/min | 0 | Fd3m | / | 1 M LiPF6 | ethylene carbonate (EC)/dimethyl carbonate (DMC) (1:1) |  | 3.5 - 5.0 | 50 | 1 | 0 | 10 | / | 95 | 500 | https://www.sciencedirect.com/science/article/pii/S0013468610005384
Li0.85Ni0.48Mn1.52O3.93 | 0.85 | 0.48 | 1.52 | 3.93 | ascorbic acid-based sol–gel synthesis | Li(CH3COO)·2H2O | Ni(CH3COO) 4H2O | Mn(CH3COO)2·4H2O | / | / | 500 | 200 | 0 | 10 | 4 | 0 | Air | 3°C/min | 1°C/min | 0 | Fd3m | / | 1 M LiPF6 | ethylene carbonate (EC)/dimethyl carbonate (DMC) (1:1) |  | 3.5 - 5.0 | 111 | 1 | 0 | 10 | 92.4 | 4 | 500 | https://www.sciencedirect.com/science/article/pii/S0013468610005384
Li0.87Ni0.47Mn1.53O3.94 | 0.87 | 0.47 | 1.53 | 3.94 | resorcinol/formaldehyde-based sol–gel synthesis | Li(CH3COO)·2H2O | Ni(CH3COO) 4H2O | Mn(CH3COO)2·4H2O | / | / | 800 | 200 | 0 | 20 | 4 | 0 | Air | 3°C/min | 1°C/min | 0 | Fd3m | / | 1 M LiPF6 | ethylene carbonate (EC)/dimethyl carbonate (DMC) (1:1) |  | 3.5 - 5.0 | 73 | 1 | 0 | 10 | 97.5 | 60 | 500 | https://www.sciencedirect.com/science/article/pii/S0013468610005384
LiNi0.5Mn1.5O4 | 1 | 0.5 | 1.5 | 4 | solid state | LiOH·H2O | Ni(NO3)2·6H2O | Mn(NO3)2·6H2O | / | / | 700 | 0 | 0 | 78 | 0 | 0 | Air | / | natural cooling | 0 | / | 8.129 | 1 M LiPF6 | ethylene carbonate (EC)/diethyl carbonate (DEC) (1:1) |  | 3.1 - 5.1 | 107 | 0.1 | / | / | / | 97 | 20 | https://www.sciencedirect.com/science/article/pii/S0022072803007307
LiNi0.5Mn1.5O4 | 1 | 0.5 | 1.5 | 4 | solid state | LiOH·H2O | Ni(NO3)2·6H2O | Mn(NO3)2·6H2O | / | / | 800 | 0 | 0 | 120 | 0 | 0 | Air | / | natural cooling | 0 | / | 8.153 | 1 M LiPF6 | ethylene carbonate (EC)/diethyl carbonate (DEC) (1:1) |  | 3.1 - 5.1 | 126 | 0.1 | / | / | / | 54 | 20 | https://www.sciencedirect.com/science/article/pii/S0022072803007307
LiNi0.5Mn1.5O4 | 1 | 0.5 | 1.5 | 4 | solid state | LiOH·H2O | Ni(NO3)2·6H2O | Mn(NO3)2·6H2O | / | / | 700 | 400 | 0 | 78 | 1 | 0 | Air | / | natural cooling | ZnO coated (1.5% wt) | / | 8.161 | 1 M LiPF6 | ethylene carbonate (EC)/diethyl carbonate (DEC) (1:1) |  | 3.1 - 5.1 | 123 | 0.1 | / | / | / | 95 | 20 | https://www.sciencedirect.com/science/article/pii/S0022072803007307
LiNi0.5Mn1.5O4 | 1 | 0.5 | 1.5 | 4 | solid state | LiOH·H2O | Ni(NO3)2·6H2O | Mn(NO3)2·6H2O | / | / | 800 | 400 | 0 | 120 | 1 | 0 | Air | / | natural cooling | ZnO coated (1.5% wt) | / | 8.218 | 1 M LiPF6 | ethylene carbonate (EC)/diethyl carbonate (DEC) (1:1) |  | 3.1 - 5.1 | 130 | 0.1 | / | / | / | 63 | 20 | https://www.sciencedirect.com/science/article/pii/S0022072803007307
LiNi0.5Mn1.5O4 | 1 | 0.5 | 1.5 | 4 | solid state | Li2CO3 | NiO | MnO2 | ball mill | box | 900 | 600 | 0 | 0.01 | 1 | 0 | Air | 30°C/min | 10°C/min | 0 | Fd3m | 8.179 | 1 M LiPF6 | ethylene carbonate (EC)/ethyl methyl carbonate (EMC)/dimethyl carbonate (DMC) (1:1:1) |  | 3.9 - 4.9 | 128 | 0.143 | / | / | / | 98 | 20 | https://www.sciencedirect.com/science/article/pii/S1388248106005777
LiNi0.5Mn1.5O4 | 1 | 0.5 | 1.5 | 4 | solid state | Li2CO3 | NiO | MnO2 | ball mill | box | 900 | 600 | 0 | 0.01 | 8 | 0 | Air | 30°C/min | 10°C/min | 0 | Fd3m | 8.17 | 1 M LiPF6 | ethylene carbonate (EC)/ethyl methyl carbonate (EMC)/dimethyl carbonate (DMC) (1:1:1) |  | 3.9 - 4.9 | 138 | 0.143 | / | / | / | 99 | 50 | https://www.sciencedirect.com/science/article/pii/S1388248106005777
LiNi0.5Mn1.5O4 | 1 | 0.5 | 1.5 | 4 | solid state | Li2CO3 | NiO | MnO2 | ball mill | box | 900 | 600 | 0 | 0.01 | 24 | 0 | Air | 30°C/min | 10°C/min | 0 | Fd3m | 8.168 | 1 M LiPF6 | ethylene carbonate (EC)/ethyl methyl carbonate (EMC)/dimethyl carbonate (DMC) (1:1:1) |  | 3.9 - 4.9 | 143 | 0.143 | / | / | / | 95 | 50 | https://www.sciencedirect.com/science/article/pii/S1388248106005777
LiNi0.5Mn1.5O4 | 1 | 0.5 | 1.5 | 4 | solid state | Li2CO3 | NiO | MnO2 | ball mill | box | 900 | 600 | 0 | 0.01 | 48 | 0 | Air | 30°C/min | 10°C/min | 0 | Fd3m | 8.167 | 1 M LiPF6 | ethylene carbonate (EC)/ethyl methyl carbonate (EMC)/dimethyl carbonate (DMC) (1:1:1) |  | 3.9 - 4.9 | 137 | 0.143 | / | / | / | 93 | 50 | https://www.sciencedirect.com/science/article/pii/S1388248106005777
LiNi0.5Mn1.5O4 | 1 | 0.5 | 1.5 | 4 | coprecipitation method | LiOH | NiSO4·6H2O | MnSO4·5H2O | / | box | 800 | 600 | 0 | 20 | 20 | 0 | N2 | / | natural cooling | 0 | Fd3m | 8.131 | 1 M LiPF6 | ethylene carbonate (EC)/dimethyl carbonate (DMC) (1:1) |  | 3.1 - 5.0 | 112 | 0.2 | 101 | 10 | / | 90 | 400 | https://www.sciencedirect.com/science/article/pii/S001346861401562X?fr=RR-2&ref=pdf_download&rr=87ec4f248a9ba883
LiNi0.5Mn1.5O4 | 1 | 0.5 | 1.5 | 4 | coprecipitation method | LiOH | NiSO4·6H2O | MnSO4·5H2O | / | box | 800 | 600 | 0 | 20 | 20 | 0 | N2 | / | natural cooling | Na doped (1% wt) | Fd3m | 8.151 | 1 M LiPF6 | ethylene carbonate (EC)/dimethyl carbonate (DMC) (1:1) |  | 3.1 - 5.0 | 114 | 0.2 | 106 | 10 | / | 93 | 400 | https://www.sciencedirect.com/science/article/pii/S001346861401562X?fr=RR-2&ref=pdf_download&rr=87ec4f248a9ba883
LiNi0.5Mn1.5O4 | 1 | 0.5 | 1.5 | 4 | coprecipitation method | LiOH | NiSO4·6H2O | MnSO4·5H2O | / | box | 800 | 600 | 0 | 20 | 20 | 0 | N2 | / | natural cooling | Na doped (3% wt) | Fd3m | 8.159 | 1 M LiPF6 | ethylene carbonate (EC)/dimethyl carbonate (DMC) (1:1) |  | 3.1 - 5.0 | 125 | 0.2 | 102 | 10 | / | 95 | 400 | https://www.sciencedirect.com/science/article/pii/S001346861401562X?fr=RR-2&ref=pdf_download&rr=87ec4f248a9ba883
LiNi0.5Mn1.5O4 | 1 | 0.5 | 1.5 | 4 | coprecipitation method | LiOH | NiSO4·6H2O | MnSO4·5H2O | / | box | 800 | 600 | 0 | 20 | 20 | 0 | N2 | / | natural cooling | Na doped (5% wt) | Fd3m | 8.163 | 1 M LiPF6 | ethylene carbonate (EC)/dimethyl carbonate (DMC) (1:1) |  | 3.1 - 5.0 | 124 | 0.2 | 102 | 10 | / | 96 | 400 | https://www.sciencedirect.com/science/article/pii/S001346861401562X?fr=RR-2&ref=pdf_download&rr=87ec4f248a9ba883
LiNi0.5Mn1.5O4 | 1 | 0.5 | 1.5 | 4 | coprecipitation method | LiOH | NiSO4·6H2O | MnSO4·5H2O | / | box | 800 | 600 | 0 | 20 | 20 | 0 | N2 | / | natural cooling | Na doped (10% wt) | Fd3m | 8.166 | 1 M LiPF6 | ethylene carbonate (EC)/dimethyl carbonate (DMC) (1:1) |  | 3.1 - 5.0 | 108 | 0.2 | 82 | 10 | / | 84 | 400 | https://www.sciencedirect.com/science/article/pii/S001346861401562X?fr=RR-2&ref=pdf_download&rr=87ec4f248a9ba883
LiNi0.5Mn1.5O4 | 1 | 0.5 | 1.5 | 4 | molten salt | LiOH | Ni(OH)2 | MnO2 | mortar and pestle | / | 800 | 750 | 0 | 12 | 6 | 0 | Air | / | natural cooling | 0 | / | / | 1 M LiPF6 | ethylene carbonate (EC)/diethyl carbonate (DEC) (1:1) |  | 3.5 - 5.0 | 131 | 1 | / | / | / | 99 | 50 | https://www.sciencedirect.com/science/article/pii/S0013468605013976
LiNi0.5Mn1.5O4 | 1 | 0.5 | 1.5 | 4 | molten salt | LiOH | Ni(OH)2 | MnO2 | mortar and pestle | / | 800 | 750 | 0 | 12 | 6 | 0 | Air | / | natural cooling | 0 | / | / | 1 M LiPF6 | ethylene carbonate (EC)/diethyl carbonate (DEC) (1:1) |  | 3.5 - 5.0 | 121 | 1 | / | / | / | 95 | 50 | https://www.sciencedirect.com/science/article/pii/S0013468605013976
LiNi0.5Mn1.5O4 | 1 | 0.5 | 1.5 | 4 | solid state | LiOH | Ni(OH)2 | MnO2 | mortar and pestle | / | 800 | 750 | 0 | 12 | 6 | 0 | Air | / | natural cooling | 0 | / | / | 1 M LiPF6 | ethylene carbonate (EC)/diethyl carbonate (DEC) (1:1) |  | 3.5 - 5.0 | 120 | 1 | / | / | / | 75 | 50 | https://www.sciencedirect.com/science/article/pii/S0013468605013976
LiNi0.5Mn1.5O4 | 1 | 0.5 | 1.5 | 4 | solid state | LiOH | Ni(OH)2 | MnO2 | mortar and pestle | / | 800 | 750 | 0 | 12 | 6 | 0 | Air | / | natural cooling | 0 | / | / | 1 M LiPF6 | ethylene carbonate (EC)/diethyl carbonate (DEC) (1:1) |  | 3.5 - 5.0 | 112 | 1 | / | / | / | 64 | 50 | https://www.sciencedirect.com/science/article/pii/S0013468605013976
LiNi0.5Mn1.5O4 | 1 | 0.5 | 1.5 | 4 | solid state | LiOH·H2O | Ni(NO3)2·6H2O | MnO2 | ball mill | / | 800 | 0 | 0 | 12 | 0 | 0 | Air | / | natural cooling | 0 | / | / | 1 M LiPF6 | ethylene carbonate (EC)/dimethyl carbonate (DMC) (1:1) |  | 3.5 - 5.0 | 95.8 | 1 | / | / | / | 96.13 | 100 | https://www.sciencedirect.com/science/article/pii/S0013468617301664
LiNi0.5Mn1.5O4 | 1 | 0.5 | 1.5 | 4 | solid state | LiOH·H2O | Ni(NO3)2·6H2O | MnO2 | ball mill | / | 750 | 0 | 0 | 12 | 0 | 0 | Air | / | natural cooling | 0 | / | / | 1 M LiPF6 | ethylene carbonate (EC)/dimethyl carbonate (DMC) (1:1) |  | 3.5 - 5.0 | 119.6 | 1 | / | / | / | 99.5 | 100 | https://www.sciencedirect.com/science/article/pii/S0013468617301664
LiNi0.5Mn1.5O4 | 1 | 0.5 | 1.5 | 4 | solid state | LiOH·H2O | Ni(NO3)2·6H2O | MnO2 | ball mill | / | 700 | 0 | 0 | 12 | 0 | 0 | Air | / | natural cooling | 0 | / | / | 1 M LiPF6 | ethylene carbonate (EC)/dimethyl carbonate (DMC) (1:1) |  | 3.5 - 5.0 | 101.4 | 1 | / | / | / | 97.9 | 100 | https://www.sciencedirect.com/science/article/pii/S0013468617301664
LiNi0.5Mn1.5O4 | 1 | 0.5 | 1.5 | 4 | solid state | LiOH·H2O | Ni(NO3)2·6H2O | MnCO3 | / | / | 700 | 700 | 0 | 20 | 10 | 0 | Air | / | natural cooling | 0 | P4332 | / | 1 M LiPF6 | ethylene carbonate (EC)/dimethyl carbonate (DMC) (1:1) |  | 3.5 - 5.0 | 105 | 1 | / | / | / | / | / | https://www.sciencedirect.com/science/article/pii/S0013468613024547
LiNi0.5Mn1.5O4 | 1 | 0.5 | 1.5 | 4 | solid state | LiOH·H2O | Ni(NO3)2·6H2O | MnCO3 | / | / | 800 | 700 | 0 | 20 | 10 | 0 | Air | / | natural cooling | 0 | P4332 | / | 1 M LiPF6 | ethylene carbonate (EC)/dimethyl carbonate (DMC) (1:1) |  | 3.5 - 5.0 | 130 | 1 | / | / | / | 96 | 100 | https://www.sciencedirect.com/science/article/pii/S0013468613024547
LiNi0.5Mn1.5O4 | 1 | 0.5 | 1.5 | 4 | solid state | LiOH·H2O | Ni(NO3)2·6H2O | MnCO3 | / | / | 900 | 700 | 0 | 20 | 10 | 0 | Air | / | natural cooling | 0 | P4332 | / | 1 M LiPF6 | ethylene carbonate (EC)/dimethyl carbonate (DMC) (1:1) |  | 3.5 - 5.0 | 120 | 1 | / | / | / | 98 | 100 | https://www.sciencedirect.com/science/article/pii/S0013468613024547
LiNi0.5Mn1.5O4 | 1 | 0.5 | 1.5 | 4 | solid state | LiOH·H2O | Ni(NO3)2·6H2O | MnCO3 | / | / | 1000 | 700 | 0 | 20 | 10 | 0 | Air | / | natural cooling | 0 | P4332 | / | 1 M LiPF6 | ethylene carbonate (EC)/dimethyl carbonate (DMC) (1:1) |  | 3.5 - 5.0 | 110 | 1 | / | / | / | 80 | 100 | https://www.sciencedirect.com/science/article/pii/S0013468613024547
LiNi0.5Mn1.5O4 | 1 | 0.5 | 1.5 | 4 | solvothermal | LiCOOCH3·2H2O | Ni(COOCH3)2·4H2O | Mn(COOCH3)2·4H2O | mortar and pestle | muffle | 600 | 700 | 0 | 6 | 12 | 0 | Air | / | natural cooling | 0 | Fd3m | / | 1 M LiPF6 | ethylene carbonate (EC)/diethyl carbonate (DEC) (1:1) |  | 3.5 - 5.0 | 141 | 0.1 | 90 | 5 | / | 96 | 100 | https://pubs.acs.org/doi/full/10.1021/acsaem.3c03204
LiNi0.5Mn1.5O4 | 1 | 0.5 | 1.5 | 4 | solvothermal | LiCOOCH3·2H2O | Ni(COOCH3)2·4H2O | Mn(COOCH3)2·4H2O | mortar and pestle | muffle | 600 | 800 | 0 | 6 | 12 | 0 | Air | / | natural cooling | 0 | Fd3m | / | 1 M LiPF6 | ethylene carbonate (EC)/diethyl carbonate (DEC) (1:1) |  | 3.5 - 5.0 | 144 | 0.1 | 110 | 5 | / | 97 | 100 | https://pubs.acs.org/doi/full/10.1021/acsaem.3c03204
LiNi0.5Mn1.5O4 | 1 | 0.5 | 1.5 | 4 | solvothermal | LiCOOCH3·2H2O | Ni(COOCH3)2·4H2O | Mn(COOCH3)2·4H2O | mortar and pestle | muffle | 600 | 900 | 0 | 6 | 12 | 0 | Air | / | natural cooling | 0 | Fd3m | / | 1 M LiPF6 | ethylene carbonate (EC)/diethyl carbonate (DEC) (1:1) |  | 3.5 - 5.0 | 142 | 0.1 | 111 | 5 | / | 80 | 100 | https://pubs.acs.org/doi/full/10.1021/acsaem.3c03204
LiNi0.5Mn1.5O4 | 1 | 0.5 | 1.5 | 4 | solvothermal | LiCOOCH3·2H2O | Ni(COOCH3)2·4H2O | Mn(COOCH3)2·4H2O | mortar and pestle | muffle | 600 | 1000 | 0 | 6 | 12 | 0 | Air | / | natural cooling | 0 | Fd3m | / | 1 M LiPF6 | ethylene carbonate (EC)/diethyl carbonate (DEC) (1:1) |  | 3.5 - 5.0 | 136 | 0.1 | 60 | 5 | / | 90 | 100 | https://pubs.acs.org/doi/full/10.1021/acsaem.3c03204
LiNi0.5Mn1.5O4 | 1 | 0.5 | 1.5 | 4 | co-precipitation | LiOH·H2O | Ni(NO3)2·6H2O | Mn(NO3)2·4H2O | / | box | 800 | 0 | 0 | 20 | 0 | 0 | Air | / | natural cooling | 0 | Fd3m | 8.179 | 1 M LiPF6 | ethylene carbonate (EC)/ethyl methyl carbonate (EMC)(1:1) |  | 3.0 - 5.0 | 139.19 | 0.1 | 89 | 10 | 93.9 | 93.1 | 100 | https://www.sciencedirect.com/science/article/pii/S0378775317301696
LiNi0.5Si0.05Mn1.5O4 | 1 | 0.5 | 1.5 | 4 | co-precipitation | LiOH·H2O | Ni(NO3)2·6H2O | Mn(NO3)2·4H2O | / | box | 800 | 0 | 0 | 20 | 0 | 0 | Air | / | natural cooling | 0 | Fd3m | 8.207 | 1 M LiPF6 | ethylene carbonate (EC)/ethyl methyl carbonate (EMC)(1:1) |  | 3.0 - 5.0 | 139.11 | 0.1 | 104 | 10 | 95.55 | 99.4 | 100 | https://www.sciencedirect.com/science/article/pii/S0378775317301696
LiNi0.5Si0.1Mn1.5O4 | 1 | 0.5 | 1.5 | 4 | co-precipitation | LiOH·H2O | Ni(NO3)2·6H2O | Mn(NO3)2·4H2O | / | box | 800 | 0 | 0 | 20 | 0 | 0 | Air | / | natural cooling | 0 | Fd3m | 8.223 | 1 M LiPF6 | ethylene carbonate (EC)/ethyl methyl carbonate (EMC)(1:1) |  | 3.0 - 5.0 | 123.17 | 0.1 | 87 | 10 | 94.95 | 99.2 | 100 | https://www.sciencedirect.com/science/article/pii/S0378775317301696
LiNi0.5Si0.15Mn1.5O4 | 1 | 0.5 | 1.5 | 4 | co-precipitation | LiOH·H2O | Ni(NO3)2·6H2O | Mn(NO3)2·4H2O | / | box | 800 | 0 | 0 | 20 | 0 | 0 | Air | / | natural cooling | 0 | Fd3m | 8.238 | 1 M LiPF6 | ethylene carbonate (EC)/ethyl methyl carbonate (EMC)(1:1) |  | 3.0 - 5.0 | 110.24 | 0.1 | 75 | 10 | 94.67 | 99 | 100 | https://www.sciencedirect.com/science/article/pii/S0378775317301696
LiNi0.5Si0.2Mn1.5O4 | 1 | 0.5 | 1.5 | 4 | co-precipitation | LiOH·H2O | Ni(NO3)2·6H2O | Mn(NO3)2·4H2O | / | box | 800 | 0 | 0 | 20 | 0 | 0 | Air | / | natural cooling | 0 | Fd3m | 8.266 | 1 M LiPF6 | ethylene carbonate (EC)/ethyl methyl carbonate (EMC)(1:1) |  | 3.0 - 5.0 | 98.08 | 0.1 | 60 | 10 | 94.4 | 98.3 | 100 | https://www.sciencedirect.com/science/article/pii/S0378775317301696
LiNi0.5Mn1.5O4 | 1 | 0.5 | 1.5 | 4 | solid state | LiOOCH3∙2H2O | Ni(NO3)2·6H2O | MnC6H9O6·2H2O | ball mill | / | 900 | 700 | 0 | 5 | 24 | 0 | Air | / | natural cooling | 0 | P4332 | 8.169 | 1 M LiPF6 | ethylene carbonate (EC)/dimethyl carbonate (DMC) (1:1) |  | 3.0 - 5.0 | 126 | 0.5 | / | / | / | 85 | 100 | https://www.sciencedirect.com/science/article/pii/S0013468616317091
LiNi0.5Mn1.45Si0.05O4 | 1 | 0.5 | 1.45 | 4 | solid state | LiOOCH3∙2H2O | Ni(NO3)2·6H2O | MnC6H9O6·2H2O | ball mill |  | 900 | 700 | 0 | 5 | 24 | 0 | Air | / | natural cooling | 0 | P4332 | 8.169 | 1 M LiPF6 | ethylene carbonate (EC)/dimethyl carbonate (DMC) (1:1) |  | 3.0 - 5.0 | 113 | 0.5 | / | / | / | 99.9 | 100 | https://www.sciencedirect.com/science/article/pii/S0013468616317091
LiNi0.5Mn1.4Si0.1O4 | 1 | 0.5 | 1.4 | 4 | solid state | LiOOCH3∙2H2O | Ni(NO3)2·6H2O | MnC6H9O6·2H2O | ball mill |  | 900 | 700 | 0 | 5 | 24 | 0 | Air | / | natural cooling | 0 | P4332 | 8.169 | 1 M LiPF6 | ethylene carbonate (EC)/dimethyl carbonate (DMC) (1:1) |  | 3.0 - 5.0 | 113 | 0.5 | / | / | / | 93 | 100 | https://www.sciencedirect.com/science/article/pii/S0013468616317091
LiNi0.5Mn1.35Si0.15O4 | 1 | 0.5 | 1.35 | 4 | solid state | LiOOCH3∙2H2O | Ni(NO3)2·6H2O | MnC6H9O6·2H2O | ball mill |  | 900 | 700 | 0 | 5 | 24 | 0 | Air | / | natural cooling | 0 | Fd3m | 8.173 | 1 M LiPF6 | ethylene carbonate (EC)/dimethyl carbonate (DMC) (1:1) |  | 3.0 - 5.0 | 114 | 0.5 | / | / | / | 92 | 100 | https://www.sciencedirect.com/science/article/pii/S0013468616317091
LiNi0.5Mn1.3Si0.2O4 | 1 | 0.5 | 1.3 | 4 | solid state | LiOOCH3∙2H2O | Ni(NO3)2·6H2O | MnC6H9O6·2H2O | ball mill |  | 900 | 700 | 0 | 5 | 24 | 0 | Air | / | natural cooling | 0 | Fd3m | 8.181 | 1 M LiPF6 | ethylene carbonate (EC)/dimethyl carbonate (DMC) (1:1) |  | 3.0 - 5.0 | 95 | 0.5 | / | / | / | 99 | 100 | https://www.sciencedirect.com/science/article/pii/S0013468616317091
LiNi0.5Mn1.5O4 | 1 | 0.5 | 1.5 | 4 | sol gel | LiCH3COO | Ni(CH3COO) 4H2O | Mn(CH3COO)2·4H2O |  |  | 850 | 0 | 0 | 18 | 0 | 0 | Air | / | natural cooling | 0 | / | / | 1 M LiPF6 | ethylene carbonate (EC)/diethyl carbonate (DEC) (1:1) |  | 3.3 - 5.0 | 127.1 | 0.1 | 65 | 2 | / | / | / | https://www.sciencedirect.com/science/article/pii/S0378775313015231
LiNi0.5Mn1.425Mo0.05O4 | 1 | 0.5 | 1.425 | 4 | sol gel | LiCH3COO | Ni(CH3COO) 4H2O | Mn(CH3COO)2·4H2O |  |  | 850 | 0 | 0 | 18 | 0 | 0 | Air | / | natural cooling | 0 | / | / | 1 M LiPF6 | ethylene carbonate (EC)/diethyl carbonate (DEC) (1:1) |  | 3.3 - 5.0 | 130.8 | 0.1 | 115 | 2 | / | / | / | https://www.sciencedirect.com/science/article/pii/S0378775313015231
LiNi0.55Mn1.4Mo0.05O4 | 1 | 0.5 | 1.4 | 4 | sol gel | LiCH3COO | Ni(CH3COO) 4H2O | Mn(CH3COO)2·4H2O |  |  | 850 | 0 | 0 | 18 | 0 | 0 | Air | / | natural cooling | 0 | / | / | 1 M LiPF6 | ethylene carbonate (EC)/diethyl carbonate (DEC) (1:1) |  | 3.3 - 5.0 | 135.6 | 0.1 | 128 | 2 | / | / | / | https://www.sciencedirect.com/science/article/pii/S0378775313015231
LiNi0.5Mn1.5O4 | 1 | 0.5 | 1.5 | 4 | sol gel | Li(CH3COO)·2H2O | Ni(CH3COO) 4H2O | Mn(CH3COO)2·4H2O |  |  | 750 | 0 | 0 | 24 | 0 | 0 | Air | / | natural cooling | 0 | Fd3m | / | 1 M LiPF6 | ethylene carbonate (EC)/dimethyl carbonate (DMC) (1:1) |  | 3.0 - 5.1 | 125 | 0.1 | / | / | / | 92 | 60 | https://www.sciencedirect.com/science/article/pii/S0013468614007531
LiNi0.5Mn1.5O4 | 1 | 0.5 | 1.5 | 4 | sol gel | Li(CH3COO)·2H2O | Ni(CH3COO) 4H2O | Mn(CH3COO)2·4H2O |  |  | 800 | 0 | 0 | 24 | 0 | 0 | Air | / | natural cooling | 0 | Fd3m | / | 1 M LiPF6 | ethylene carbonate (EC)/dimethyl carbonate (DMC) (1:1) |  | 3.0 - 5.1 | 132 | 0.1 | / | / | / | 94 | 60 | https://www.sciencedirect.com/science/article/pii/S0013468614007531
LiNi0.5Mn1.5O4 | 1 | 0.5 | 1.5 | 4 | sol gel | Li(CH3COO)·2H2O | Ni(CH3COO) 4H2O | Mn(CH3COO)2·4H2O |  |  | 850 | 0 | 0 | 24 | 0 | 0 | Air | / | natural cooling | 0 | Fd3m | / | 1 M LiPF6 | ethylene carbonate (EC)/dimethyl carbonate (DMC) (1:1) |  | 3.0 - 5.1 | 142 | 0.1 | / | / | / | 97 | 60 | https://www.sciencedirect.com/science/article/pii/S0013468614007531
LiNi0.5Mn1.5O4 | 1 | 0.5 | 1.5 | 4 | sol gel | Li(CH3COO)·2H2O | Ni(CH3COO) 4H2O | Mn(CH3COO)2·4H2O |  |  | 900 | 0 | 0 | 24 | 0 | 0 | Air | / | natural cooling | 0 | Fd3m | / | 1 M LiPF6 | ethylene carbonate (EC)/dimethyl carbonate (DMC) (1:1) |  | 3.0 - 5.1 | 136 | 0.1 | / | / | / | 99 | 60 | https://www.sciencedirect.com/science/article/pii/S0013468614007531
LiNi0.5Mn1.5O4 | 1 | 0.5 | 1.5 | 4 | sol gel | Li(CH3COO)·2H2O | Ni(CH3COO) 4H2O | Mn(CH3COO)2·4H2O |  |  | 950 | 0 | 0 | 24 | 0 | 0 | Air | / | natural cooling | 0 | Fd3m | / | 1 M LiPF6 | ethylene carbonate (EC)/dimethyl carbonate (DMC) (1:1) |  | 3.0 - 5.1 | 123 | 0.1 | / | / | / | 94 | 60 | https://www.sciencedirect.com/science/article/pii/S0013468614007531
LiNi0.5Mn1.5O4 | 1 | 0.5 | 1.5 | 4 | solid state | Li2CO3 | NiCl2·6H2O | MnCl2·4H2O |  |  | 400 | 750 | 600 | 3 | 6 | 24 | Air | / | natural cooling | 0 | / | / | 1 M LiPF6 | ethylene carbonate (EC)/ethyl methyl carbonate (EMC)/dimethyl carbonate (DMC) (1:1:1) |  | 3.5 - 5.2 | 123 | 0.1 | / | / | / | / | / | https://www.sciencedirect.com/science/article/pii/S1003632608602484
LiNi0.5Mn1.5O4 | 1 | 0.5 | 1.5 | 4 | solid state | Li2CO3 | NiCl2·6H2O | MnCl2·4H2O |  |  | 400 | 800 | 600 | 3 | 6 | 24 | Air | / | natural cooling | 0 | / | / | 1 M LiPF6 | ethylene carbonate (EC)/ethyl methyl carbonate (EMC)/dimethyl carbonate (DMC) (1:1:1) |  | 3.5 - 5.2 | 137 | 0.1 | / | / | / | / | / | https://www.sciencedirect.com/science/article/pii/S1003632608602484
LiNi0.5Mn1.5O4 | 1 | 0.5 | 1.5 | 4 | solid state | Li2CO3 | NiCl2·6H2O | MnCl2·4H2O |  |  | 400 | 850 | 600 | 3 | 6 | 24 | Air | / | natural cooling | 0 | / | / | 1 M LiPF6 | ethylene carbonate (EC)/ethyl methyl carbonate (EMC)/dimethyl carbonate (DMC) (1:1:1) |  | 3.5 - 5.2 | 133 | 0.1 | / | / | / | / | / | https://www.sciencedirect.com/science/article/pii/S1003632608602484
LiNi0.5Mn1.5O4 | 1 | 0.5 | 1.5 | 4 | solid state | Li2CO3 | NiCl2·6H2O | MnCl2·4H2O |  |  | 400 | 900 | 600 | 3 | 6 | 24 | Air | / | natural cooling | 0 | / | / | 1 M LiPF6 | ethylene carbonate (EC)/ethyl methyl carbonate (EMC)/dimethyl carbonate (DMC) (1:1:1) |  | 3.5 - 5.2 | 130 | 0.1 | / | / | / | / | / | https://www.sciencedirect.com/science/article/pii/S1003632608602484
LiNi0.5Mn1.5O4 | 1 | 0.5 | 1.5 | 4 | glycineassisted low-temperature reaction | LiOH·H2O | NiCl2 | MnCl2·4H2O |  |  | 580 | 750 | 0 | 5 | 12 | 0 | Air | / | natural cooling | 0 | Fd3m | 8.1828 | 1 M LiPF6 | ethylene carbonate (EC)/diethyl carbonate (DEC) (1:1) |  | 3.0 - 4.9 | 110 | 0.2 | / | / | / | 90 | 100 | https://www.sciencedirect.com/science/article/pii/S0013468616310015
LiNi0.5Mn1.5O4 | 1 | 0.5 | 1.5 | 4 | glycineassisted low-temperature reaction | LiOH·H2O | NiCl2 | MnCl2·4H2O |  |  | 580 | 850 | 0 | 5 | 12 | 0 | Air | / | natural cooling | 0 | Fd3m | 8.1966 | 1 M LiPF6 | ethylene carbonate (EC)/diethyl carbonate (DEC) (1:1) |  | 3.0 - 4.9 | 101 | 0.2 | / | / | / | 88 | 100 | https://www.sciencedirect.com/science/article/pii/S0013468616310015
LiNi0.5Mn1.5O4 | 1 | 0.5 | 1.5 | 4 | glycineassisted low-temperature reaction | LiOH·H2O | NiCl2 | MnCl2·4H2O |  |  | 580 | 950 | 0 | 5 | 12 | 0 | Air | / | natural cooling | 0 | Fd3m | 8.2075 | 1 M LiPF6 | ethylene carbonate (EC)/diethyl carbonate (DEC) (1:1) |  | 3.0 - 4.9 | 80 | 0.2 | / | / | / | 90 | 100 | https://www.sciencedirect.com/science/article/pii/S0013468616310015